## Sheet1
H + SI(S) => H(SI) + SI(B) | 2180000000000 | 0.5 | 0
H + C(S) => H(C) + C(B) | 2180000000000 | 0.5 | 0
2H(SI) + 2SI(B) => 2SI(S) + H2 | 7.23e+24 | 0 | 61000
2H(C) + 2C(B) => 2C(S) + H2 | 7.23e+24 | 0 | 61000
CH4 + SI(S) => C(S) + SI(B) + 2H2 | 41970000 | 0.5 | 0
CH3 + SI(S) => CH(S) + SI(B) + H2 | 866600000000 | 0.5 | 0
CH2 + SI(S) => C(S) + SI(B) + H2 | 897200000000 | 0.5 | 0
CH2(S) + SI(S) => C(S) + SI(B) + H2 | 897200000000 | 0.5 | 0
CH +SI(S) => CH(S) + SI(B) | 931000000000 | 0.5 | 0
C2H5 + 2SI(S) => C(S) + CH(S) + 2H2 + 2SI(B) | 5.76e+20 | 0.5 | 0
C2H4 + 2SI(S) => 2C(S) + 2H2 + 2SI(B) | 9.367e+17 | 0.5 | 0
C2H3 + 2SI(S) => C(S) + CH(S) + 2SI(B) + H2 | 5.97e+20 | 0.5 | 0
C2H2 + 2SI(S) => 2C(S) + 2SI(B) + H2 | 1.216e+19 | 0.5 | 0
I*C3H7 + 3SI(S) => 2C(S) + CH(S) + 3SI(B) + 3H2 | 4.36e+29 | 0.5 | 0
N*C3H7 + 3SI(S) => 2C(S) + CH(S) + 3SI(B) + 3H2 | 4.36e+29 | 0.5 | 0
C3H6 + 3SI(S) => 3C(S) + 3H2 + 3SI(B) | 7.061e+26 | 0.5 | 0
C3H4 + 3SI(S) => 3C(S) + 2H2 + 3SI(B) | 4.524e+29 | 0.5 | 0
H2CCCH + 3SI(S) => 2C(S) + 3SI(B) + CH(S) + H2 | 4.58e+29 | 0.5 | 0
CH2CHCH2 + 3SI(S) => 2C(S) + 3SI(B) + CH(S) + 2H2 | 4.47e+29 | 0.5 | 0
C3H2 + 3SI(S) => 3C(S) + H2 + 3SI(B) | 4.642e+29 | 0.5 | 0
SIH2 + C(S) => SIH2(S) + C(B) | 612000000000 | 0.5 | 0
SIH4 + C(S) => SIH2(S) + C(B) + H2 | 31840000000 | 0.5 | 18678
SIH3 + C(S) => SIH(2) + C(B) + H2 | 602600000000 | 0.5 | 0
SIH + C(S) => SIH(S) + C(B) | 622700000000 | 0.5 | 0
SI + C(S) => SI(S) + C(B) | 633400000000 | 0.5 | 0
SI2H5 + 2C(S) => SIH(S) + SIH2(S) + 2C(B) + H2 | 3.95e+20 | 0.5 | 0
SI2H3 + 2C(S) => SIH(S) + SIH2(S) + 2C(B) | 4.023e+20 | 0.5 | 0
SI2 + 2C(S) => 2SI(S) + 2C(B) | 4.14e+20 | 0.5 | 0
SI2H6 + 2C(S) => 2SI(S) + 2C(B) + 3H2 | 2.113e+20 | 0.5 | 0
H3SISIH + 2C(S) => 2C(B) + 2SIH2(S) | 3.999e+20 | 0.5 | 18678
H2SISIH+2C(S)=>2C(B)+2SIH2(S) | 3.999e+20 | 0.5 | 0
SI2H2 + 2C(S) => 2C(B) + 2SIH(S) | 4.07e+20 | 0.5 | 0
SI3 + 3C(S) => 3S(S) + 3C(B) | 2.302e+29 | 0.5 | 0
2CH(S) => 2C(S) + H2 | 2.25e+24 | 0 | 61000
2SIH(S) => 2SI(S) + H2 | 2.25e+24 | 0 | 61000
SIH2(S) => SI(S) + H2 | 291200000000000 | 0 | 9000